## Insulation failures (Grey)
Case | RGB image name | Thermal image name | Distance | Angle | Temperature Inside（℃） | Temperature outside（℃） | Temperature difference（℃） | GSD of the spatically calibrated thermal image
Temperature increasing | 'DJI_0406.JPG' | DJI_0407.jpg' | 2 m | 0 | 19 | 19.8 | -0.8 | 3
| 'DJI_0410.JPG' | 'DJI_0411.jpg' | 2 m | 0 | 21.2 | 19.6 | 1.6 | 3
| 'DJI_0414.JPG' | 'DJI_0415.jpg' | 2 m | 0 | 23.4 | 19.6 | 3.8 | 3
| 'DJI_0418.JPG' | 'DJI_0419.jpg' | 2 m | 0 | 25.4 | 19.6 | 5.8 | 3
| 'DJI_0422.JPG' | 'DJI_0423.jpg' | 2 m | 0 | 27.7 | 19.6 | 8.1 | 3
| 'DJI_0426.JPG' | 'DJI_0427.jpg' | 2 m | 0 | 30 | 19.8 | 10.2 | 3
| 'DJI_0430.JPG' | 'DJI_0431.jpg' | 2 m | 0 | 31.9 | 19.8 | 12.1 | 3
| 'DJI_0434.JPG' | 'DJI_0435.jpg' | 2 m | 0 | 34.3 | 19.8 | 14.5 | 3
| 'DJI_0438.JPG' | 'DJI_0439.jpg' | 2 m | 0 | 36 | 19.8 | 16.2 | 3
| 'DJI_0442.JPG' | 'DJI_0443.jpg' | 2 m | 0 | 38.2 | 19.8 | 18.4 | 3
| 'DJI_0446.JPG' | 'DJI_0447.jpg' | 2 m | 0 | 39.5 | 20 | 19.5 | 3
Distance increasing | 'DJI_0450.JPG' | 'DJI_0451.jpg' | 1 m | 0 | 39 | 20 | 19 | 1.490066
| 'DJI_0454.JPG' | 'DJI_0455.jpg' | 2 m | 0 | 38.8 | 20 | 18.8 | 3.214286
| 'DJI_0458.JPG' | 'DJI_0459.jpg' | 3 m | 0 | 38.7 | 20 | 18.7 | 4.787234
| 'DJI_0462.JPG' | 'DJI_0463.jpg' | 4 m | 0 | 38.4 | 20 | 18.4 | 6.428571
| 'DJI_0466.JPG' | 'DJI_0467.jpg' | 5 m | 0 | 38.1 | 20 | 18.1 | 8.035714
| 'DJI_0470.JPG' | 'DJI_0471.jpg' | 6 m | 0 | 38 | 20 | 18 | 9.782609
| 'DJI_0474.JPG' | 'DJI_0475.jpg' | 7 m | 0 | 37.7 | 20 | 17.7 | 11.25
| 'DJI_0478.JPG' | 'DJI_0479.jpg' | 8 m | 0 | 37.4 | 20 | 17.4 | 13.23529
Angle increasing | 'DJI_0486.JPG' | 'DJI_0487.jpg' | 2 m | 0 | 36.5 | 20 | 16.5 | 3.125
| 'DJI_0490.JPG' | 'DJI_0491.jpg' | 2 m | 10 | 36.3 | 20 | 16.3 | 3.308824
| 'DJI_0494.JPG' | 'DJI_0495.jpg' | 2 m | 20 | 36.1 | 20 | 16.1 | 3.358209
| 'DJI_0498.JPG' | 'DJI_0499.jpg' | 2 m | 30 | 35.9 | 20 | 15.9 | 3.461538
| 'DJI_0502.JPG' | 'DJI_0503.jpg' | 2 m | 40 | 35.7 | 20 | 15.7 | 3.515625
| 'DJI_0506.JPG' | 'DJI_0507.jpg' | 2 m | 50 | 35.6 | 20 | 15.6 | 3.515625

## Surface deterioration (Grey)
Case | RGB image name | Thermal image name | Distance | Angle | Temperature Inside （℃） | Temperature outside（℃） | Temperature difference（℃） | GSD of the spatically calibrated thermal image
Temperature increasing | 'DJI_0566.JPG' | 'DJI_0567.jpg' | 2 m | 0 | 23.7 | 20 | 3.7 | 3.358209
| 'DJI_0570.JPG' | 'DJI_0571.jpg' | 2 m | 0 | 25.6 | 20 | 5.6 | 3.308824
| 'DJI_0574.JPG' | 'DJI_0575.jpg' | 2 m | 0 | 27.7 | 20 | 7.7 | 3.358209
| 'DJI_0578.JPG' | 'DJI_0579.jpg' | 2 m | 0 | 29.6 | 20 | 9.6 | 3.308824
| 'DJI_0582.JPG' | 'DJI_0583.jpg' | 2 m | 0 | 31.9 | 20 | 11.9 | 3.358209
| 'DJI_0586.JPG' | 'DJI_0587.jpg' | 2 m | 0 | 34.4 | 20 | 14.4 | 3.308824
| 'DJI_0590.JPG' | 'DJI_0591.jpg' | 2 m | 0 | 36.3 | 19.9 | 16.4 | 3.358209
| 'DJI_0594.JPG' | 'DJI_0595.jpg' | 2 m | 0 | 38.5 | 19.9 | 18.6 | 3.308824
| 'DJI_0598.JPG' | 'DJI_0599.jpg' | 2 m | 0 | 40.4 | 19.9 | 20.5 | 3.358209
| 'DJI_0602.JPG' | 'DJI_0603.jpg' | 2 m | 0 | 42.5 | 19.9 | 22.6 | 3.358209
| 'DJI_0606.JPG' | 'DJI_0607.jpg' | 2 m | 0 | 44.3 | 19.9 | 24.4 | 3.358209
| 'DJI_0610.JPG' | 'DJI_0611.jpg' | 2 m | 0 | 46.2 | 19.9 | 26.3 | 3.358209
| 'DJI_0614.JPG' | 'DJI_0615.jpg' | 2 m | 0 | 48.1 | 19.9 | 28.2 | 3.308824
Distance increasing | 'DJI_0618.JPG' | 'DJI_0619.jpg' | 1 m | 0 | 48.9 | 19.9 | 29 | 1.607143
| 'DJI_0622.JPG' | 'DJI_0623.jpg' | 2 m | 0 | 49.1 | 19.9 | 29.2 | 3.214286
| 'DJI_0626.JPG' | 'DJI_0627.jpg' | 3 m | 0 | 49.2 | 19.9 | 29.3 | 4.891304
| 'DJI_0630.JPG' | 'DJI_0631.jpg' | 4 m | 0 | 49.3 | 19.9 | 29.4 | 6.428571
| 'DJI_0634.JPG' | 'DJI_0635.jpg' | 5 m | 0 | 49.4 | 19.9 | 29.5 | 8.035714
| 'DJI_0638.JPG' | 'DJI_0639.jpg' | 6 m | 0 | 49.3 | 19.9 | 29.4 | 9.782609
| 'DJI_0642.JPG' | 'DJI_0643.jpg' | 7 m | 0 | 49.3 | 19.9 | 29.4 | 11.84211
| 'DJI_0646.JPG' | 'DJI_0647.jpg' | 8 m | 0 | 49.2 | 19.9 | 29.3 | 13.23529
Angle increasing | 'DJI_0654.JPG' | 'DJI_0655.jpg' | 2 m | 0 | 48.5 | 19.9 | 28.6 | 3.26087
| 'DJI_0658.JPG' | 'DJI_0659.jpg' | 2 m | 10 | 48.3 | 19.9 | 28.4 | 3.358209
| 'DJI_0662.JPG' | 'DJI_0663.jpg' | 2 m | 20 | 48.1 | 20.1 | 28 | 3.515625
| 'DJI_0666.JPG' | 'DJI_0667.jpg' | 2 m | 30 | 47.9 | 20.1 | 27.8 | 3.688525
| 'DJI_0670.JPG' | 'DJI_0671.jpg' | 2 m | 40 | 47.7 | 20.1 | 27.6 | 3.947368
| 'DJI_0674.JPG' | 'DJI_0675.jpg' | 2 m | 50 | 47.3 | 20.1 | 27.2 | 4.5

## Insulation failures (Rainbow)
Case | RGB image name | Thermal image name | Distance | Angle | Temperature Inside（℃） | Temperature outside（℃） | Temperature difference（℃） | GSD of the spatically calibrated thermal image
Temperature increasing | 'DJI_0404.JPG' | 'DJI_0405.jpg' | 2 m | 0 | 19 | 19.8 | -0.8 | 3
| 'DJI_0408.JPG' | 'DJI_0409.jpg' | 2 m | 0 | 21.2 | 19.6 | 1.6 | 3
| 'DJI_0412.JPG' | 'DJI_0413.jpg' | 2 m | 0 | 23.4 | 19.6 | 3.8 | 3
| 'DJI_0416.JPG' | 'DJI_0417.jpg' | 2 m | 0 | 25.4 | 19.6 | 5.8 | 3
| 'DJI_0420.JPG' | 'DJI_0421.jpg' | 2 m | 0 | 27.7 | 19.6 | 8.1 | 3
| 'DJI_0424.JPG' | 'DJI_0425.jpg' | 2 m | 0 | 30 | 19.8 | 10.2 | 3
| 'DJI_0428.JPG' | 'DJI_0429.jpg' | 2 m | 0 | 31.9 | 19.8 | 12.1 | 3
| 'DJI_0432.JPG' | 'DJI_0433.jpg' | 2 m | 0 | 34.3 | 19.8 | 14.5 | 3
| 'DJI_0436.JPG' | 'DJI_0437.jpg' | 2 m | 0 | 36 | 19.8 | 16.2 | 3
| 'DJI_0440.JPG' | 'DJI_0441.jpg' | 2 m | 0 | 38.2 | 19.8 | 18.4 | 3
| 'DJI_0444.JPG' | 'DJI_0445.jpg' | 2 m | 0 | 39.5 | 20 | 19.5 | 3
Distance increasing | 'DJI_0448.JPG' | 'DJI_0449.jpg' | 1 m | 0 | 39 | 20 | 19 | 1.490066
| 'DJI_0452.JPG' | 'DJI_0453.jpg' | 2 m | 0 | 38.8 | 20 | 18.8 | 3.214286
| 'DJI_0456.JPG' | 'DJI_0457.jpg' | 3 m | 0 | 38.7 | 20 | 18.7 | 4.787234
| 'DJI_0460.JPG' | 'DJI_0461.jpg' | 4 m | 0 | 38.4 | 20 | 18.4 | 6.428571
| 'DJI_0464.JPG' | 'DJI_0465.jpg' | 5 m | 0 | 38.1 | 20 | 18.1 | 8.035714
| 'DJI_0468.JPG' | 'DJI_0469.jpg' | 6 m | 0 | 38 | 20 | 18 | 9.782609
| 'DJI_0472.JPG' | 'DJI_0473.jpg' | 7 m | 0 | 37.7 | 20 | 17.7 | 11.25
| 'DJI_0476.JPG' | 'DJI_0477.jpg' | 8 m | 0 | 37.4 | 20 | 17.4 | 13.23529
| 'DJI_0480.JPG' | 'DJI_0481.jpg' | 9 m | 0 | 37.2 | 20 | 17.2 | 15
Angle increasing | 'DJI_0484.JPG' | 'DJI_0485.jpg' | 2 m | 0 | 36.5 | 20 | 16.5 | 3.125
| 'DJI_0488.JPG' | 'DJI_0489.jpg' | 2 m | 10 | 36.3 | 20 | 16.3 | 3.308824
| 'DJI_0492.JPG' | 'DJI_0493.jpg' | 2 m | 20 | 36.1 | 20 | 16.1 | 3.358209
| 'DJI_0496.JPG' | 'DJI_0497.jpg' | 2 m | 30 | 35.9 | 20 | 15.9 | 3.461538
| 'DJI_0500.JPG' | 'DJI_0501.jpg' | 2 m | 40 | 35.7 | 20 | 15.7 | 3.515625
| 'DJI_0504.JPG' | 'DJI_0505.jpg' | 2 m | 50 | 35.6 | 20 | 15.6 | 3.515625

## Surface deterioration (Rainbow)
Case | RGB image name | Thermal image name | Distance | Angle | Temperature Inside （℃） | Temperature outside（℃） | Temperature difference（℃） | GSD of the spatically calibrated thermal image
Temperature increasing | 'DJI_0564.JPG' | 'DJI_0565.jpg' | 2 m | 0 | 23.7 | 20 | 3.7 | 3.358209
| 'DJI_0568.JPG' | 'DJI_0569.jpg' | 2 m | 0 | 25.6 | 20 | 5.6 | 3.308824
| 'DJI_0572.JPG' | 'DJI_0573.jpg' | 2 m | 0 | 27.7 | 20 | 7.7 | 3.358209
| 'DJI_0576.JPG' | 'DJI_0577.jpg' | 2 m | 0 | 29.6 | 20 | 9.6 | 3.358209
| 'DJI_0580.JPG' | 'DJI_0581.jpg' | 2 m | 0 | 31.9 | 20 | 11.9 | 3.308824
| 'DJI_0584.JPG' | 'DJI_0585.jpg' | 2 m | 0 | 34.4 | 20 | 14.4 | 3.358209
| 'DJI_0588.JPG' | 'DJI_0589.jpg' | 2 m | 0 | 36.3 | 19.9 | 16.4 | 3.358209
| 'DJI_0592.JPG' | 'DJI_0593.jpg' | 2 m | 0 | 38.5 | 19.9 | 18.6 | 3.358209
| 'DJI_0596.JPG' | 'DJI_0597.jpg' | 2 m | 0 | 40.4 | 19.9 | 20.5 | 3.358209
| 'DJI_0600.JPG' | 'DJI_0601.jpg' | 2 m | 0 | 42.5 | 19.9 | 22.6 | 3.358209
| 'DJI_0604.JPG' | 'DJI_0605.jpg' | 2 m | 0 | 44.3 | 19.9 | 24.4 | 3.358209
| 'DJI_0608.JPG' | 'DJI_0609.jpg' | 2 m | 0 | 46.2 | 19.9 | 26.3 | 3.358209
| 'DJI_0612.JPG' | 'DJI_0613.jpg' | 2 m | 0 | 48.1 | 19.9 | 28.2 | 3.308824
Distance increasing | 'DJI_0616.JPG' | 'DJI_0617.jpg' | 1 m | 0 | 48.9 | 19.9 | 29 | 1.607143
| 'DJI_0620.JPG' | 'DJI_0621.jpg' | 2 m | 0 | 49.1 | 19.9 | 29.2 | 3.214286
| 'DJI_0624.JPG' | 'DJI_0625.jpg' | 3 m | 0 | 49.2 | 19.9 | 29.3 | 4.891304
| 'DJI_0628.JPG' | 'DJI_0629.jpg' | 4 m | 0 | 49.3 | 19.9 | 29.4 | 6.428571
| 'DJI_0632.JPG' | 'DJI_0633.jpg' | 5 m | 0 | 49.4 | 19.9 | 29.5 | 8.333333
| 'DJI_0636.JPG' | 'DJI_0637.jpg' | 6 m | 0 | 49.3 | 19.9 | 29.4 | 9.782609
| 'DJI_0640.JPG' | 'DJI_0641.jpg' | 7 m | 0 | 49.3 | 19.9 | 29.4 | 11.84211
| 'DJI_0644.JPG' | 'DJI_0645.jpg' | 8 m | 0 | 49.2 | 19.9 | 29.3 | 13.23529
| 'DJI_0648.JPG' | 'DJI_0649.jpg' | 9 m | 0 | 49.1 | 19.9 | 29.2 | 15
Angle increasing | 'DJI_0652.JPG' | 'DJI_0653.jpg' | 2 m | 0 | 48.5 | 19.9 | 28.6 | 3.214286
| 'DJI_0656.JPG' | 'DJI_0657.jpg' | 2 m | 10 | 48.3 | 19.9 | 28.4 | 3.358209
| 'DJI_0660.JPG' | 'DJI_0661.jpg' | 2 m | 20 | 48.1 | 20.1 | 28 | 3.515625
| 'DJI_0664.JPG' | 'DJI_0665.jpg' | 2 m | 30 | 47.9 | 20.1 | 27.8 | 3.688525
| 'DJI_0668.JPG' | 'DJI_0669.jpg' | 2 m | 40 | 47.7 | 20.1 | 27.6 | 3.947368
| 'DJI_0672.JPG' | 'DJI_0673.jpg' | 2 m | 50 | 47.3 | 20.1 | 27.2 | 4.5